## HEA
SPECIFICATION |  | 84.5 | 84.5 | 88.5 | 88.5 | 88.5 | 89.5 | 89.5 | 89.5 | 89.5 | 89.5 | 89.5 | 89.5 | 89.5 | 89.5 | 89.5 | 89.5 | 89.5 | 89.5 | 89.5 | 89.5 | 89.5 | 89.5 | 89.5 | 89.5 | 89.5
Wavelength (nm) |  | 360 | 370 | 380 | 390 | 400 | 410 | 420 | 430 | 440 | 450 | 460 | 470 | 480 | 490 | 500 | 510 | 520 | 530 | 540 | 550 | 560 | 570 | 580 | 590 | 600 | 610 | 620 | 630 | 640 | 650 | 660 | 670 | 680 | 690 | 700 | 710 | 720 | 730 | 740 | 750 | 760 | 770 | 780
1" THICKNESS
T187-XDM-101-01 HEA | BL-10-17-09-02 | 20.73 | 37.36 | 63.41 | 81.93 | 88.21 | 89.94 | 90.54 | 90.82 | 91.14 | 91.38 | 91.54 | 91.76 | 92.01 | 92.12 | 92.01 | 92.16 | 91.99 | 92.76 | 92.06 | 92.56 | 92.34 | 92.15 | 92.76 | 92.26 | 92.25 | 92.65 | 92.2 | 92.09 | 92.41 | 92.4 | 92.29 | 92.36 | 92.32 | 92.34 | 92.39 | 92.09 | 91.41 | 90.99 | 91.41 | 92.02 | 92.05 | 92.11 | 92.29
T187-XDM-101-01 HEA |  | 21.32 | 38.06 | 63.88 | 82.19 | 88.38 | 90.08 | 90.68 | 90.97 | 91.29 | 91.53 | 91.7 | 91.89 | 92.19 | 92.24 | 92.16 | 92.24 | 92.17 | 92.88 | 92.18 | 92.79 | 92.39 | 92.35 | 92.95 | 92.29 | 92.43 | 92.84 | 92.25 | 92.24 | 92.62 | 92.49 | 92.37 | 92.5 | 92.46 | 92.42 | 92.5 | 92.23 | 91.55 | 91.12 | 91.56 | 92.1 | 92.15 | 92.23 | 92.41
T187-XDM-101-01 HEA |  | 21.49 | 38.2 | 64.14 | 82.38 | 88.56 | 90.26 | 90.79 | 91.09 | 91.47 | 91.68 | 91.94 | 91.95 | 92.49 | 92.26 | 92.4 | 92.25 | 92.41 | 92.96 | 92.27 | 93 | 92.38 | 92.52 | 93.08 | 92.34 | 92.61 | 92.93 | 92.35 | 92.41 | 92.71 | 92.61 | 92.58 | 92.61 | 92.52 | 92.64 | 92.73 | 92.29 | 91.62 | 91.37 | 91.83 | 92.2 | 92.15 | 92.34 | 92.71
T187-XDM-101-01 HEA |  | 20.88 | 37.51 | 63.52 | 82 | 88.29 | 90.01 | 90.58 | 90.91 | 91.24 | 91.49 | 91.7 | 91.78 | 92.22 | 92.05 | 92.2 | 92.03 | 92.26 | 92.69 | 92.16 | 92.88 | 92.14 | 92.45 | 92.92 | 92.06 | 92.53 | 92.81 | 92.05 | 92.28 | 92.65 | 92.35 | 92.32 | 92.54 | 92.39 | 92.34 | 92.46 | 92.16 | 91.46 | 91.09 | 91.54 | 92.03 | 92 | 92.13 | 92.41
T187-XDM-101-01 HEA |  | 19.93 | 36.47 | 62.87 | 81.84 | 88.32 | 90.12 | 90.72 | 91.01 | 91.36 | 91.61 | 91.77 | 91.95 | 92.3 | 92.31 | 92.24 | 92.31 | 92.26 | 92.98 | 92.26 | 92.89 | 92.45 | 92.42 | 93.04 | 92.35 | 92.51 | 92.93 | 92.33 | 92.3 | 92.69 | 92.57 | 92.45 | 92.6 | 92.53 | 92.5 | 92.55 | 92.27 | 91.6 | 91.17 | 91.63 | 92.16 | 92.2 | 92.27 | 92.41
T187-XDM-101-04 HEA | BL-10-17-08-04 | 58.84 | 69.35 | 80.12 | 86.63 | 89.18 | 90.27 | 90.78 | 91.1 | 91.43 | 91.64 | 91.82 | 92.04 | 92.18 | 92.37 | 92.21 | 92.47 | 92.22 | 92.89 | 92.5 | 92.61 | 92.73 | 92.48 | 92.76 | 92.69 | 92.54 | 92.66 | 92.57 | 92.46 | 92.5 | 92.61 | 92.66 | 92.61 | 92.47 | 92.56 | 92.67 | 92.35 | 91.65 | 91.17 | 91.59 | 92.24 | 92.38 | 92.4 | 92.44
T187-XDM-101-04 HEA |  | 58.7 | 69 | 79.81 | 86.38 | 88.9 | 90.03 | 90.54 | 90.84 | 91.19 | 91.4 | 91.59 | 91.81 | 91.97 | 92.15 | 92.01 | 92.25 | 91.99 | 92.71 | 92.23 | 92.44 | 92.49 | 92.21 | 92.6 | 92.46 | 92.29 | 92.5 | 92.35 | 92.21 | 92.32 | 92.44 | 92.44 | 92.38 | 92.28 | 92.37 | 92.45 | 92.14 | 91.45 | 90.97 | 91.37 | 92 | 92.18 | 92.18 | 92.23
T187-XDM-101-04 HEA |  | 59.12 | 69.51 | 80.16 | 86.63 | 89.16 | 90.23 | 90.68 | 90.99 | 91.34 | 91.58 | 91.82 | 91.86 | 92.32 | 92.1 | 92.29 | 92.07 | 92.38 | 92.72 | 92.25 | 92.96 | 92.17 | 92.58 | 92.97 | 92.12 | 92.64 | 92.86 | 92.11 | 92.36 | 92.69 | 92.38 | 92.4 | 92.61 | 92.42 | 92.42 | 92.54 | 92.2 | 91.49 | 91.14 | 91.61 | 92.06 | 92.04 | 92.21 | 92.55
T187-XDM-101-04 HEA |  | 59 | 69.46 | 80.2 | 86.68 | 89.24 | 90.36 | 90.88 | 91.18 | 91.48 | 91.73 | 91.89 | 92.13 | 92.37 | 92.46 | 92.33 | 92.49 | 92.34 | 93.09 | 92.41 | 92.93 | 92.63 | 92.5 | 93.08 | 92.52 | 92.59 | 92.99 | 92.47 | 92.4 | 92.75 | 92.67 | 92.54 | 92.67 | 92.62 | 92.59 | 92.65 | 92.37 | 91.69 | 91.21 | 91.65 | 92.26 | 92.31 | 92.36 | 92.47
T187-XDM-101-04 HEA |  | 59.33 | 69.64 | 80.26 | 86.74 | 89.29 | 90.39 | 90.88 | 91.15 | 91.49 | 91.69 | 91.86 | 92.09 | 92.26 | 92.4 | 92.25 | 92.51 | 92.23 | 92.98 | 92.45 | 92.71 | 92.69 | 92.41 | 92.86 | 92.64 | 92.48 | 92.77 | 92.56 | 92.4 | 92.58 | 92.68 | 92.64 | 92.6 | 92.55 | 92.61 | 92.67 | 92.35 | 91.67 | 91.19 | 91.61 | 92.25 | 92.37 | 92.35 | 92.39
T187-XDM-103-01 HEA | BL-10-17-08-03 | 57.62 | 68.27 | 79.34 | 86.14 | 88.83 | 90 | 90.56 | 90.89 | 91.2 | 91.47 | 91.62 | 91.89 | 92.08 | 92.21 | 92.1 | 92.24 | 92.18 | 92.79 | 92.25 | 92.73 | 92.38 | 92.37 | 92.91 | 92.26 | 92.45 | 92.87 | 92.18 | 92.2 | 92.69 | 92.46 | 92.25 | 92.56 | 92.58 | 92.36 | 92.34 | 92.27 | 91.64 | 90.95 | 91.31 | 92.07 | 92.3 | 92.28 | 92.27
T187-XDM-103-01 HEA |  | 57.74 | 68.46 | 79.46 | 86.21 | 88.92 | 90.07 | 90.64 | 90.96 | 91.27 | 91.53 | 91.69 | 91.96 | 92.09 | 92.24 | 92.14 | 92.3 | 92.22 | 92.81 | 92.33 | 92.71 | 92.46 | 92.39 | 92.9 | 92.35 | 92.43 | 92.84 | 92.25 | 92.2 | 92.68 | 92.51 | 92.27 | 92.53 | 92.59 | 92.38 | 92.32 | 92.23 | 91.68 | 91 | 91.26 | 92.03 | 92.3 | 92.31 | 92.3
T187-XDM-103-01 HEA |  | 57.73 | 68.42 | 79.37 | 86.12 | 88.84 | 90 | 90.56 | 90.88 | 91.2 | 91.49 | 91.64 | 91.91 | 92.09 | 92.21 | 92.11 | 92.24 | 92.18 | 92.78 | 92.25 | 92.73 | 92.37 | 92.35 | 92.9 | 92.25 | 92.42 | 92.87 | 92.15 | 92.16 | 92.72 | 92.47 | 92.2 | 92.54 | 92.59 | 92.31 | 92.28 | 92.25 | 91.66 | 90.95 | 91.22 | 92.02 | 92.31 | 92.29 | 92.23
T187-XDM-103-01 HEA |  | 57.57 | 68.19 | 79.2 | 85.9 | 88.61 | 89.77 | 90.31 | 90.66 | 90.98 | 91.28 | 91.45 | 91.67 | 91.97 | 91.97 | 91.97 | 91.96 | 92.03 | 92.57 | 92 | 92.66 | 92.05 | 92.26 | 92.78 | 91.94 | 92.35 | 92.69 | 91.88 | 92.06 | 92.54 | 92.15 | 92.06 | 92.41 | 92.3 | 92.09 | 92.21 | 92.1 | 91.36 | 90.77 | 91.21 | 91.9 | 92.01 | 92.03 | 92.19
T187-XDM-103-01 HEA |  | 57.51 | 68.18 | 79.25 | 85.92 | 88.62 | 89.8 | 90.38 | 90.68 | 91 | 91.28 | 91.44 | 91.73 | 91.88 | 92.02 | 91.91 | 92.09 | 91.99 | 92.6 | 92.13 | 92.52 | 92.27 | 92.18 | 92.7 | 92.19 | 92.26 | 92.69 | 92.13 | 92.04 | 92.48 | 92.35 | 92.12 | 92.34 | 92.41 | 92.2 | 92.16 | 92.1 | 91.49 | 90.82 | 91.11 | 91.89 | 92.2 | 92.19 | 92.11
T187-XDM-103-02 HEA | BL-10-17-08-05 | 58.42 | 69.05 | 79.86 | 86.49 | 89.09 | 90.22 | 90.7 | 91.02 | 91.39 | 91.61 | 91.84 | 92.01 | 92.12 | 92.24 | 92.22 | 92.37 | 92.31 | 92.61 | 92.66 | 92.54 | 92.65 | 92.65 | 92.55 | 92.69 | 92.67 | 92.46 | 92.51 | 92.59 | 92.42 | 92.49 | 92.71 | 92.6 | 92.35 | 92.5 | 92.63 | 92.31 | 91.62 | 91.09 | 91.42 | 92.1 | 92.39 | 92.42 | 92.32
T187-XDM-103-02 HEA |  | 58.79 | 69.22 | 80.03 | 86.56 | 89.16 | 90.25 | 90.73 | 91.06 | 91.38 | 91.63 | 91.81 | 91.95 | 92.34 | 92.17 | 92.3 | 92.17 | 92.37 | 92.74 | 92.24 | 92.96 | 92.2 | 92.55 | 92.99 | 92.11 | 92.66 | 92.9 | 92.07 | 92.38 | 92.8 | 92.38 | 92.38 | 92.71 | 92.52 | 92.36 | 92.54 | 92.35 | 91.58 | 91.07 | 91.53 | 92.14 | 92.18 | 92.22 | 92.42
T187-XDM-103-02 HEA |  | 57.96 | 68.42 | 79.24 | 85.79 | 88.36 | 89.46 | 90 | 90.29 | 90.61 | 90.85 | 91.02 | 91.26 | 91.38 | 91.59 | 91.43 | 91.67 | 91.45 | 92.13 | 91.67 | 91.91 | 91.92 | 91.69 | 92.09 | 91.86 | 91.76 | 92.01 | 91.75 | 91.62 | 91.83 | 91.88 | 91.81 | 91.83 | 91.78 | 91.79 | 91.82 | 91.55 | 90.9 | 90.4 | 90.77 | 91.42 | 91.62 | 91.62 | 91.64
T187-XDM-103-02 HEA |  | 58.39 | 68.85 | 79.76 | 86.36 | 88.94 | 90.06 | 90.57 | 90.91 | 91.25 | 91.48 | 91.71 | 91.86 | 92 | 92.13 | 92.09 | 92.24 | 92.2 | 92.51 | 92.56 | 92.43 | 92.55 | 92.55 | 92.47 | 92.61 | 92.57 | 92.38 | 92.43 | 92.5 | 92.33 | 92.42 | 92.62 | 92.52 | 92.3 | 92.41 | 92.54 | 92.22 | 91.54 | 91.03 | 91.38 | 92.04 | 92.31 | 92.38 | 92.28
T187-XDM-103-02 HEA |  | 58.35 | 68.9 | 79.77 | 86.41 | 89.04 | 90.15 | 90.65 | 90.99 | 91.32 | 91.57 | 91.78 | 91.93 | 92.1 | 92.13 | 92.21 | 92.2 | 92.39 | 92.36 | 92.7 | 92.55 | 92.43 | 92.84 | 92.42 | 92.53 | 92.86 | 92.32 | 92.32 | 92.75 | 92.41 | 92.27 | 92.71 | 92.68 | 92.3 | 92.37 | 92.6 | 92.34 | 91.6 | 91.05 | 91.35 | 92.05 | 92.34 | 92.47 | 92.32
T187-XDM-103-04 HEA | BL-10-17-08-06 | 58.89 | 69.37 | 80.16 | 86.75 | 89.39 | 90.42 | 90.91 | 91.23 | 91.55 | 91.8 | 91.98 | 92.2 | 92.33 | 92.44 | 92.36 | 92.52 | 92.69 | 92.76 | 92.91 | 93 | 92.52 | 93.33 | 92.9 | 92.44 | 93.6 | 92.79 | 92.14 | 93.55 | 93.1 | 91.92 | 93.12 | 93.76 | 92.36 | 92.07 | 93.33 | 93.36 | 91.79 | 90.88 | 91.82 | 92.95 | 92.93 | 92.53 | 92.49
T187-XDM-103-04 HEA |  | 58.82 | 69.3 | 80.07 | 86.69 | 89.33 | 90.4 | 90.91 | 91.24 | 91.53 | 91.82 | 92 | 92.19 | 92.33 | 92.41 | 92.38 | 92.49 | 92.72 | 92.67 | 93.01 | 92.91 | 92.58 | 93.38 | 92.74 | 92.58 | 93.59 | 92.57 | 92.24 | 93.57 | 92.9 | 91.97 | 93.24 | 93.63 | 92.27 | 92.14 | 93.36 | 93.22 | 91.72 | 90.94 | 91.85 | 92.93 | 92.9 | 92.49 | 92.47
T187-XDM-103-04 HEA |  | 58.89 | 69.46 | 80.16 | 86.8 | 89.45 | 90.48 | 90.91 | 91.28 | 91.62 | 91.86 | 92.09 | 92.19 | 92.27 | 92.44 | 92.37 | 92.64 | 92.65 | 92.76 | 93.09 | 92.69 | 92.97 | 93.13 | 92.69 | 93.01 | 93.23 | 92.58 | 92.7 | 93.29 | 92.74 | 92.44 | 93.27 | 93.31 | 92.44 | 92.52 | 93.29 | 93.07 | 91.83 | 91.16 | 91.9 | 92.92 | 92.99 | 92.61 | 92.47
T187-XDM-103-04 HEA |  | 59.12 | 69.58 | 80.27 | 86.84 | 89.46 | 90.48 | 90.92 | 91.29 | 91.62 | 91.86 | 92.09 | 92.2 | 92.3 | 92.41 | 92.37 | 92.59 | 92.67 | 92.69 | 93.12 | 92.7 | 92.88 | 93.22 | 92.64 | 92.96 | 93.33 | 92.51 | 92.62 | 93.39 | 92.73 | 92.33 | 93.34 | 93.38 | 92.38 | 92.44 | 93.34 | 93.09 | 91.82 | 91.11 | 91.9 | 92.92 | 92.98 | 92.58 | 92.44
T187-XDM-105-01 HEA | BL-10-17-08-07 | 60.8 | 70.96 | 81.38 | 87.5 | 89.82 | 90.65 | 91.01 | 91.29 | 91.54 | 91.78 | 91.91 | 92.09 | 92.19 | 92.3 | 92.21 | 92.36 | 92.54 | 92.56 | 92.8 | 92.82 | 92.34 | 93.2 | 92.71 | 92.26 | 93.46 | 92.58 | 91.9 | 93.35 | 92.94 | 91.71 | 92.88 | 93.61 | 92.24 | 91.86 | 93.13 | 93.2 | 91.69 | 90.73 | 91.62 | 92.81 | 92.83 | 92.43 | 92.32
T187-XDM-105-01 HEA |  | 60.69 | 70.81 | 81.14 | 87.32 | 89.66 | 90.51 | 90.87 | 91.15 | 91.4 | 91.64 | 91.79 | 91.98 | 92.06 | 92.2 | 92.12 | 92.26 | 92.43 | 92.45 | 92.67 | 92.71 | 92.23 | 93.08 | 92.62 | 92.15 | 93.36 | 92.5 | 91.8 | 93.26 | 92.87 | 91.61 | 92.79 | 93.52 | 92.14 | 91.75 | 92.99 | 93.09 | 91.57 | 90.62 | 91.5 | 92.72 | 92.74 | 92.27 | 92.2
T187-XDM-105-01 HEA |  | 61.04 | 71.15 | 81.48 | 87.61 | 89.95 | 90.79 | 91.09 | 91.38 | 91.74 | 91.86 | 92.13 | 92.17 | 92.29 | 92.44 | 92.34 | 92.61 | 92.52 | 92.96 | 92.78 | 92.88 | 92.74 | 93.02 | 92.88 | 92.72 | 93.23 | 92.61 | 92.57 | 93.32 | 92.57 | 92.37 | 93.5 | 93.05 | 92.03 | 92.79 | 93.63 | 92.49 | 91.27 | 91.54 | 92.43 | 92.52 | 92.14 | 92.38 | 93.07
T187-XDM-105-01 HEA |  | 60.86 | 71 | 81.35 | 87.51 | 89.86 | 90.73 | 91.08 | 91.34 | 91.68 | 91.84 | 92.05 | 92.17 | 92.25 | 92.42 | 92.31 | 92.57 | 92.51 | 92.86 | 92.75 | 92.81 | 92.7 | 92.96 | 92.84 | 92.72 | 93.06 | 92.74 | 92.49 | 93.01 | 92.83 | 92.37 | 93.03 | 93.24 | 92.36 | 92.43 | 93.37 | 92.86 | 91.46 | 91.29 | 92.27 | 92.65 | 92.19 | 92.4 | 93.19
T187-XDM-105-02 HEA | BL-10-17-09-01 | 22.57 | 39.28 | 64.66 | 82.26 | 88.3 | 90.01 | 90.54 | 90.92 | 91.31 | 91.53 | 91.83 | 91.81 | 92.27 | 91.99 | 92.36 | 91.99 | 92.48 | 92.51 | 92.36 | 92.95 | 92.1 | 92.75 | 92.87 | 92.09 | 92.8 | 92.77 | 92.05 | 92.51 | 92.71 | 92.29 | 92.45 | 92.67 | 92.38 | 92.41 | 92.61 | 92.25 | 91.5 | 91.19 | 91.69 | 92.11 | 92.03 | 92.2 | 92.56
T187-XDM-105-02 HEA |  | 23.41 | 40.14 | 65.24 | 82.58 | 88.44 | 90.15 | 90.72 | 91 | 91.47 | 91.56 | 91.96 | 91.87 | 92.26 | 92 | 92.44 | 92.06 | 92.62 | 92.45 | 92.58 | 92.88 | 92.26 | 92.85 | 92.8 | 92.32 | 92.83 | 92.71 | 92.27 | 92.55 | 92.62 | 92.51 | 92.61 | 92.54 | 92.45 | 92.65 | 92.66 | 92.09 | 91.55 | 91.45 | 91.76 | 91.92 | 91.97 | 92.44 | 92.82
T187-XDM-105-02 HEA |  | 23.39 | 40.09 | 65.12 | 82.48 | 88.35 | 90.04 | 90.61 | 90.94 | 91.25 | 91.51 | 91.69 | 91.83 | 92.18 | 92.06 | 92.21 | 92.08 | 92.26 | 92.62 | 92.08 | 92.81 | 92.1 | 92.43 | 92.88 | 92.01 | 92.53 | 92.79 | 91.99 | 92.26 | 92.67 | 92.3 | 92.29 | 92.59 | 92.42 | 92.3 | 92.45 | 92.23 | 91.49 | 91.04 | 91.52 | 92.09 | 92.06 | 92.13 | 92.35
T187-XDM-105-02 HEA |  | 23.53 | 40.33 | 65.37 | 82.55 | 88.41 | 90.07 | 90.59 | 90.95 | 91.3 | 91.53 | 91.79 | 91.82 | 92.23 | 91.98 | 92.29 | 92 | 92.39 | 92.52 | 92.21 | 92.88 | 92.04 | 92.58 | 92.85 | 92 | 92.68 | 92.76 | 91.99 | 92.39 | 92.7 | 92.29 | 92.39 | 92.64 | 92.39 | 92.35 | 92.57 | 92.26 | 91.49 | 91.12 | 91.62 | 92.07 | 92.05 | 92.15 | 92.5
T187-XDM-105-02 HEA |  | 22.66 | 39.41 | 64.65 | 82.2 | 88.19 | 89.86 | 90.4 | 90.75 | 91.11 | 91.33 | 91.59 | 91.65 | 92.07 | 91.86 | 92.1 | 91.89 | 92.16 | 92.45 | 91.98 | 92.71 | 91.93 | 92.32 | 92.74 | 91.89 | 92.43 | 92.63 | 91.88 | 92.16 | 92.52 | 92.19 | 92.21 | 92.44 | 92.26 | 92.23 | 92.4 | 92.07 | 91.35 | 90.99 | 91.48 | 91.94 | 91.92 | 92.06 | 92.4
T187-XDM-105-04 HEA | BL-10-17-07-06 | 63.91 | 73.32 | 82.63 | 87.98 | 89.93 | 90.7 | 90.97 | 91.22 | 91.5 | 91.68 | 91.91 | 91.89 | 92.3 | 92.05 | 92.34 | 92.01 | 92.44 | 92.57 | 92.27 | 92.93 | 92.1 | 92.66 | 92.91 | 92.07 | 92.72 | 92.79 | 92.03 | 92.42 | 92.68 | 92.3 | 92.4 | 92.61 | 92.38 | 92.36 | 92.53 | 92.17 | 91.42 | 91.03 | 91.56 | 92.03 | 91.99 | 92.17 | 92.51
T187-XDM-105-04 HEA |  | 63.8 | 73.18 | 82.6 | 87.93 | 89.89 | 90.69 | 91.01 | 91.25 | 91.5 | 91.71 | 91.88 | 91.94 | 92.32 | 92.16 | 92.31 | 92.1 | 92.38 | 92.73 | 92.26 | 92.96 | 92.18 | 92.6 | 92.99 | 92.1 | 92.68 | 92.88 | 92.06 | 92.38 | 92.74 | 92.34 | 92.35 | 92.65 | 92.43 | 92.34 | 92.51 | 92.25 | 91.49 | 90.99 | 91.52 | 92.07 | 92.1 | 92.21 | 92.47
T187-XDM-105-04 HEA |  | 63.79 | 73.08 | 82.38 | 87.75 | 89.71 | 90.5 | 90.79 | 91.01 | 91.25 | 91.47 | 91.64 | 91.7 | 92.1 | 91.89 | 92.07 | 91.85 | 92.13 | 92.41 | 91.98 | 92.71 | 91.91 | 92.35 | 92.73 | 91.85 | 92.44 | 92.62 | 91.82 | 92.16 | 92.51 | 92.11 | 92.15 | 92.44 | 92.23 | 92.14 | 92.32 | 92.03 | 91.24 | 90.79 | 91.3 | 91.85 | 91.86 | 91.94 | 92.22
T187-XDM-105-04 HEA |  | 63.81 | 73.14 | 82.52 | 87.85 | 89.77 | 90.51 | 90.8 | 91.05 | 91.31 | 91.49 | 91.71 | 91.7 | 92.12 | 91.87 | 92.13 | 91.84 | 92.22 | 92.41 | 92.08 | 92.76 | 91.92 | 92.45 | 92.73 | 91.88 | 92.52 | 92.63 | 91.85 | 92.22 | 92.51 | 92.14 | 92.21 | 92.45 | 92.21 | 92.17 | 92.34 | 92.01 | 91.22 | 90.84 | 91.37 | 91.88 | 91.82 | 91.99 | 92.31
T187-XDM-105-04 HEA |  | 64.16 | 73.53 | 82.84 | 88.15 | 90.1 | 90.87 | 91.16 | 91.39 | 91.68 | 91.86 | 92.09 | 92.07 | 92.5 | 92.24 | 92.5 | 92.2 | 92.61 | 92.78 | 92.47 | 93.14 | 92.29 | 92.84 | 93.11 | 92.26 | 92.92 | 93 | 92.22 | 92.61 | 92.88 | 92.49 | 92.58 | 92.82 | 92.58 | 92.56 | 92.75 | 92.38 | 91.61 | 91.21 | 91.71 | 92.19 | 92.16 | 92.34 | 92.69
T187-XDM-107-01 HEA | BL-10-17-07-04 | 64.24 | 73.35 | 82.37 | 87.73 | 89.9 | 90.67 | 90.94 | 91.23 | 91.53 | 91.72 | 91.91 | 92.09 | 92.11 | 92.27 | 92.18 | 92.39 | 92.42 | 92.65 | 92.58 | 92.84 | 92.33 | 92.9 | 92.93 | 92.12 | 93.2 | 92.89 | 91.79 | 93.02 | 93.2 | 91.8 | 92.54 | 93.6 | 92.48 | 91.78 | 92.82 | 93.19 | 91.79 | 90.61 | 91.39 | 92.72 | 92.84 | 92.41 | 92.28
T187-XDM-107-01 HEA |  | 64.11 | 73.3 | 82.34 | 87.68 | 89.8 | 90.62 | 90.88 | 91.18 | 91.48 | 91.67 | 91.85 | 92.01 | 92.04 | 92.22 | 92.12 | 92.34 | 92.38 | 92.64 | 92.54 | 92.79 | 92.33 | 92.82 | 92.92 | 92.09 | 93.11 | 92.91 | 91.76 | 92.9 | 93.18 | 91.79 | 92.41 | 93.52 | 92.51 | 91.74 | 92.72 | 93.16 | 91.79 | 90.57 | 91.33 | 92.65 | 92.81 | 92.42 | 92.19
T187-XDM-107-01 HEA |  | 64.17 | 73.28 | 82.4 | 87.73 | 89.88 | 90.63 | 90.91 | 91.22 | 91.5 | 91.69 | 91.9 | 91.99 | 92.08 | 92.2 | 92.18 | 92.36 | 92.38 | 92.66 | 92.53 | 92.71 | 92.48 | 92.63 | 92.98 | 92.24 | 92.82 | 93.04 | 91.97 | 92.58 | 93.2 | 92.17 | 92.27 | 93.27 | 92.8 | 91.99 | 92.52 | 93.02 | 92.02 | 90.78 | 91.23 | 92.46 | 92.85 | 92.54 | 92.28
T187-XDM-107-01 HEA |  | 64.31 | 73.45 | 82.59 | 87.85 | 89.91 | 90.66 | 90.94 | 91.23 | 91.51 | 91.7 | 91.88 | 92.05 | 92.07 | 92.27 | 92.18 | 92.37 | 92.43 | 92.65 | 92.59 | 92.83 | 92.34 | 92.94 | 92.95 | 92.15 | 93.25 | 92.94 | 91.84 | 93.07 | 93.21 | 91.8 | 92.55 | 93.61 | 92.49 | 91.8 | 92.87 | 93.22 | 91.79 | 90.63 | 91.45 | 92.72 | 92.84 | 92.44 | 92.26
T187-XDM-107-01 HEA |  | 64.04 | 73.23 | 82.38 | 87.74 | 89.83 | 90.64 | 90.9 | 91.23 | 91.51 | 91.71 | 91.91 | 92.03 | 92.08 | 92.27 | 92.19 | 92.38 | 92.42 | 92.71 | 92.57 | 92.81 | 92.43 | 92.82 | 93.02 | 92.18 | 93.07 | 93.02 | 91.86 | 92.84 | 93.26 | 91.95 | 92.38 | 93.5 | 92.66 | 91.84 | 92.67 | 93.15 | 91.9 | 90.66 | 91.34 | 92.64 | 92.85 | 92.45 | 92.3
T187-XDM-107-04 HEA | BL-10-17-07-02 | 61.84 | 71.9 | 81.96 | 87.65 | 89.79 | 90.55 | 90.81 | 91.09 | 91.35 | 91.54 | 91.74 | 91.84 | 91.88 | 92.02 | 91.96 | 92.16 | 92.16 | 92.47 | 92.35 | 92.54 | 92.24 | 92.47 | 92.76 | 91.98 | 92.68 | 92.82 | 91.7 | 92.45 | 93 | 91.85 | 92.07 | 93.16 | 92.5 | 91.69 | 92.36 | 92.87 | 91.78 | 90.52 | 91.08 | 92.37 | 92.64 | 92.3 | 92.02
T187-XDM-107-04 HEA |  | 62.33 | 72.21 | 82.26 | 87.91 | 90.02 | 90.73 | 90.96 | 91.24 | 91.5 | 91.67 | 91.86 | 91.96 | 92 | 92.15 | 92.09 | 92.28 | 92.28 | 92.6 | 92.47 | 92.67 | 92.36 | 92.6 | 92.9 | 92.11 | 92.8 | 92.94 | 91.83 | 92.57 | 93.13 | 91.98 | 92.2 | 93.27 | 92.65 | 91.82 | 92.46 | 92.96 | 91.89 | 90.66 | 91.2 | 92.47 | 92.75 | 92.42 | 92.19
T187-XDM-107-04 HEA |  | 61.97 | 71.95 | 82.13 | 87.83 | 89.94 | 90.7 | 90.9 | 91.21 | 91.47 | 91.64 | 91.81 | 91.93 | 91.95 | 92.14 | 92.06 | 92.24 | 92.27 | 92.55 | 92.44 | 92.7 | 92.24 | 92.7 | 92.85 | 92 | 92.98 | 92.84 | 91.68 | 92.76 | 93.08 | 91.73 | 92.29 | 93.41 | 92.43 | 91.65 | 92.6 | 93.05 | 91.75 | 90.53 | 91.22 | 92.51 | 92.71 | 92.32 | 92.1
T187-XDM-107-04 HEA |  | 62.34 | 72.22 | 82.34 | 88.02 | 90.08 | 90.81 | 91.03 | 91.3 | 91.55 | 91.72 | 91.87 | 92.02 | 92.03 | 92.23 | 92.13 | 92.32 | 92.36 | 92.62 | 92.52 | 92.77 | 92.32 | 92.82 | 92.9 | 92.07 | 93.1 | 92.88 | 91.75 | 92.91 | 93.15 | 91.76 | 92.42 | 93.5 | 92.45 | 91.73 | 92.71 | 93.13 | 91.76 | 90.57 | 91.35 | 92.61 | 92.76 | 92.37 | 92.19
| AVERAGE | 52.40234 | 63.88383 | 77.41362 | 86.0466 | 89.21489 | 90.32638 | 90.76021 | 91.06404 | 91.37851 | 91.59809 | 91.79766 | 91.93234 | 92.1483 | 92.1766 | 92.18894 | 92.23745 | 92.32106 | 92.66532 | 92.41596 | 92.75362 | 92.35213 | 92.63298 | 92.82064 | 92.2717 | 92.76 | 92.73851 | 92.12149 | 92.57766 | 92.73298 | 92.23596 | 92.50553 | 92.85936 | 92.40851 | 92.23638 | 92.64596 | 92.51149 | 91.58809 | 90.95745
| STD DEV | 16.14084 | 13.36623 | 7.000007 | 2.10488 | 0.6270908 | 0.3295479 | 0.2274957 | 0.2151507 | 0.2056694 | 0.1876935 | 0.1980252 | 0.1786813 | 0.1863414 | 0.1813749 | 0.1752171 | 0.218388 | 0.2251592 | 0.1871044 | 0.3052986 | 0.1997109 | 0.249573 | 0.3379408 | 0.1885575 | 0.2855987 | 0.3900446 | 0.2036299 | 0.2796036 | 0.4463778 | 0.2866517 | 0.2900724 | 0.3563999 | 0.4704596 | 0.1724879 | 0.3051545 | 0.3596113 | 0.4559938 | 0.2045211 | 0.2599119